## Planilha1
TABLE 1. Experimental data and outputs from the ANN and the two empirical equations.
| T | M | — | Exp Kq | ANN | MacLean | Siau
Wood species | (°C) | (%) | 〈kg/m3) | (W/m K) | (W/m K) | (W/m K) | (W/m K) | Reference
Ash, white | 29 | 15.6 | 647 | 0.1742 | 0.2820 | 0.2180 | 0.1571 | MacLean
Ash, white | 29 | 91.1 | 917 | 0.3744 | 0.3834 | 0.3128 | — | MacLean
Aspen, bigtooth | 29 | 12.1 | 460 | 0.1181 | 0.1180 | 0.1507 | 0.1163 | MacLean
Birch, yellow | 29 | 10.8 | 709 | 0.1714 | — | 0.2134 | 0.1685 | MacLean
Douglas-fir | 29 | 18.4 | 545 | 0.1397 | — | 0.1981 | 0.1357 | MacLean
Hemlock, west | 29 | 23.0 | 541 | 0.2736 | — | 0.2153 | 0.1368 | MacLean
Maple, sugar | 29 | 11.7 | 737 | 0.1397 | — | 0.2253 | 0.1760 | MacLean
Maple, sugar | 29 | 50.0 | 930 | 0.3110 | — | 0.3970 | — | MacLean
Oak, red | 29 | 12.4 | 697 | 0.1944 | 0.2148 | 0.2176 | 0.1667 | MacLean
Oak, red | 29 | 60.3 | 898 | 0.3211 | 0.3507 | 0.3609 | — | MacLean
Oak, white | 29 | 11.1 | 689 | 0.1973 | — | 0.2093 | 0.1640 | MacLean
Oak, white | 29 | 57.6 | 914 | 0.3729 | — | 0.3730 | — | MacLean
Pine, white | 29 | 9.8 | 395 | 0.1109 | — | 0.1270 | 0.1037 | MacLean
Cedar, west red | 29 | 13.3 | 363 | 0.1051 | — | 0.1269 | 0.0988 | MacLean
Redwood | 29 | 11.7 | 436 | 0.1195 | — | 0.1430 | 0.1117 | MacLean
Redwood | 29 | 80.2 | 649 | 0.2722 | — | 0.2406 | — | MacLean
Spruce, engelman | 29 | 13.0 | 396 | 0.1109 | — | 0.1355 | 0.1047 | MacLean
Cedar, Japanese | 0 | 0 | 294 | 0.0731 | — | 0.0828 | 0.0841 | Shida
Cedar, Japanese | 20 | 0 | 294 | 0.0778 | — | 0.0828 | 0.0841 | Shida
Cedar, Japanese | 40 | 0 | 294 | 0.0824 | 0.0680 | 0.0828 | 0.0841 | Shida
Cedar, Japanese | 60 | 0 | 294 | 0.0882 | — | 0.0828 | 0.0841 | Shida
Cedar, Japanese | 25 | 50.0 | 420 | 0.1219 | — | 0.2184 |  | Shida
Cedar, Japanese | 25 | 70.0 | 500 | 0.1567 | — | 0.2554 |  | Shida
Beech, Japanese | 0 | 0 | 622 | 0.1091 | 0.1025 | 0.1484 | 0.1422 | Shida
Beech, Japanese | 20 | 0 | 622 | 0.1149 | — | 0.1484 | 0.1422 | Shida
Beech, Japanese | 40 | 0 | 622 | 0.1219 | — | 0.1484 | 0.1422 | Shida
Beech, Japanese | 60 | 0 | 622 | 0.1283 | — | 0.1484 | 0.1422 | Shida
Beech, Japanese | 25 | 50.0 | 800 | 0.2032 | 0.1896 | 0.3942 | — | Shida
Beech, Japanese | 25 | 70.0 | 920 | 0.2554 | — | 0.4498 |  | Shida
Birch, silver | 21 | 0 | 680 | 0.2140 | — | 0.1600 | 0.1542 | Suleiman et al.
Birch, silver | 21 | 0 | 473 | 0.1960 | — | 0.1186 | 0.1140 | Suleiman et al.
Birch, silver | 21 | 0 | 443 | 0.1770 | 0.1473 | 0.1126 | 0.1087 | Suleiman et al.
Birch, silver | 100 | 0 | 680 | 0.2500 | — | 0.1600 | 0.1542 | Suleiman et al.
Birch, silver | 100 | 0 | 473 | 0.2440 | 0.1979 | 0.1186 | 0.1140 | Suleiman et al.
Birch, silver | 100 | 0 | 443 | 0.2070 | — | 0.1126 | 0.1087 | Suleiman et al.